## Sheet1
Tio2 dose | Time( min) | Absorbance | H2O2 | Time( min) | Absorbance | k2s2o8 | Time( min) | Absorbance | NaIO4 | Time( min) | Absorbance | dye731.72 | Time( min) | Absorbance | silver | Time( min) | Absorbance
0.2 | 0 | 0.981 | 0.01 | 0 | 1 | 0.001 | 0 | 0.772 | 0.0001 | 0 | 0.996 | 0.00024 | 0 | 0.318 | 0.0001 | 0 | 1.06
0.2 | 1 | 0.47 | 0.01 | 0.5 | 0.59 | 0.001 | 0.5 | 0.513 | 0.0001 | 0.5 | 0.648 | 0.00024 | 0.5 | 0.145 | 0.0001 | 0.5 | 0.292
0.2 | 2.5 | 0.48 | 0.01 | 2 | 0.645 | 0.001 | 2 | 0.416 | 0.0001 | 2 | 0.608 | 0.00024 | 2 | 0.103 | 0.0001 | 2 | 0.375
0.2 | 5 | 0.467 | 0.01 | 5 | 0.57 | 0.001 | 5 | 0.424 | 0.0001 | 5 | 0.62 | 0.00024 | 5 | 0.098 | 0.0001 | 5 | 0.478
0.2 | 10 | 0.438 | 0.01 | 10 | 0.57 | 0.001 | 10 | 0.518 | 0.0001 | 10 | 0.67 | 0.00024 | 10 | 0.092 | 0.0001 | 10 | 0.558
0.2 | 20 | 0.457 | 0.01 | 20 | 0.515 | 0.001 | 20 | 0.487 | 0.0001 | 20 | 0.479 | 0.00024 | 20 | 0.078 | 0.0001 | 20 | 0.554
0.2 | 40 | 0.4 | 0.01 | 40 | 0.575 | 0.001 | 40 | 0.476 | 0.0001 | 40 | 0.559 | 0.00024 | 40 | 0.092 | 0.0001 | 40 | 0.543
0.2 | 60 | 0.428 | 0.01 | 60 | 0.441 | 0.001 | 60 | 0.466 | 0.0001 | 60 | 0.551 | 0.00024 | 60 | 0.083 | 0.0001 | 60 | 0.508
0.2 | 80 | 0.4 | 0.01 | 80 | 0.415 | 0.001 | 80 | 0.498 | 0.0001 | 80 | 0.517 | 0.00024 | 70 | 0.07 | 0.0001 | 80 | 0.458
0.2 | 100 | 0.43 | 0.01 | 100 | 0.366 | 0.001 | 100 | 0.462 | 0.0001 | 100 | 0.497 | 0.00024 | 80 | 0.064 | 0.0001 | 100 | 0.426
0.4 | 30 | 0.433 | 0.01 | 120 | 0.44 | 0.001 | 120 | 0.49 | 0.0001 | 120 | 0.45 | 0.00024 | 90 | 0.056 | 0.0001 | 120 | 0.423
0.4 | 2 | 0.43 | 0.02 | 0 | 1 | 0.002 | 0 | 0.949 | 0.0002 | 0 | 0.996 | 0.00024 | 100 | 0.05 | 0.0002 | 0 | 1.04
0.4 | 5 | 0.4 | 0.02 | 0.5 | 0.664 | 0.002 | 1 | 0.616 | 0.0002 | 0.5 | 0.701 | 0.00024 | 110 | 0.046 | 0.0002 | 0.5 | 0.52
0.4 | 15 | 0.48 | 0.02 | 2 | 0.647 | 0.002 | 3 | 0.594 | 0.0002 | 2 | 0.752 | 0.00017 | 0 | 0.25 | 0.0002 | 2 | 0.496
0.4 | 30 | 0.426 | 0.02 | 5 | 0.551 | 0.002 | 5 | 0.572 | 0.0002 | 5 | 0.726 | 0.00017 | 0.5 | 0.036 | 0.0002 | 5 | 0.492
0.4 | 50 | 0.382 | 0.02 | 10 | 0.604 | 0.002 | 10 | 0.557 | 0.0002 | 10 | 0.61 | 0.00017 | 1.5 | 0.036 | 0.0002 | 10 | 0.476
0.4 | 70 | 0.321 | 0.02 | 20 | 0.507 | 0.002 | 20 | 0.558 | 0.0002 | 20 | 0.53 | 0.00017 | 2.5 | 0.034 | 0.0002 | 20 | 0.447
0.4 | 90 | 0.284 | 0.02 | 40 | 0.452 | 0.002 | 40 | 0.583 | 0.0002 | 40 | 0.499 | 0.00017 | 4.5 | 0.044 | 0.0002 | 40 | 0.433
0.4 | 120 | 0.27 | 0.02 | 60 | 0.429 | 0.002 | 60 | 0.525 | 0.0002 | 60 | 0.496 | 0.00017 | 6.5 | 0.052 | 0.0002 | 60 | 0.418
0.4 | 150 | 0.212 | 0.02 | 80 | 0.403 | 0.002 | 80 | 0.52 | 0.0002 | 80 | 0.477 | 0.00017 | 10 | 0.059 | 0.0002 | 80 | 0.413
0.1 | 0.5 | 0.486 | 0.02 | 100 | 0.36 | 0.002 | 100 | 0.513 | 0.0002 | 100 | 0.462 | 0.00017 | 15 | 0.052 | 0.0002 | 100 | 0.388
0.1 | 1.5 | 0.453 | 0.02 | 120 | 0.28 | 0.002 | 120 | 0.498 | 0.0002 | 120 | 0.42 | 0.00017 | 20 | 0.049 | 0.0002 | 120 | 0.397
0.1 | 2.5 | 0.404 | 0.03 | 0 | 0.959 | 0.003 | 0 | 0.93 | 0.0004 | 0 | 1 | 0.00017 | 25 | 0.045 | 0.0004 | 0 | 0.973
0.1 | 4 | 0.398 | 0.03 | 0.5 | 0.585 | 0.003 | 0.5 | 0.601 | 0.0004 | 0.5 | 0.613 | 0.00017 | 30 | 0.052 | 0.0004 | 0.5 | 0.366
0.1 | 10 | 0.348 | 0.03 | 2 | 0.723 | 0.003 | 5 | 0.539 | 0.0004 | 2 | 0.656 | 0.00017 | 40 | 0.043 | 0.0004 | 2.5 | 0.408
0.1 | 15 | 0.304 | 0.03 | 5 | 0.658 | 0.003 | 10 | 0.555 | 0.0004 | 5 | 0.654 | 0.00017 | 50 | 0.036 | 0.0004 | 5 | 0.414
0.1 | 20 | 0.334 | 0.03 | 10 | 0.634 | 0.003 | 20 | 0.641 | 0.0004 | 10 | 0.588 | 0.00017 | 60 | 0.03 | 0.0004 | 10 | 0.463
0.1 | 34.5 | 0.29 | 0.03 | 20 | 0.63 | 0.003 | 40 | 0.541 | 0.0004 | 20 | 0.492 | 0.00017 | 70 | 0.027 | 0.0004 | 20 | 0.44
0.1 | 50 | 0.345 | 0.03 | 40 | 0.596 | 0.003 | 60 | 0.517 | 0.0004 | 40 | 0.403 | 0.00017 | 80 | 0.02 | 0.0004 | 40 | 0.388
0.1 | 65 | 0.262 | 0.03 | 60 | 0.49 | 0.003 | 80 | 0.448 | 0.0004 | 60 | 0.255 | 0.00017 | 90 | 0.014 | 0.0004 | 60 | 0.357
|  |  | 0.03 | 80 | 0.478 | 0.003 | 100 | 0.412 | 0.0004 | 80 | 0.178 | 0.00017 | 100 | 0.01 | 0.0004 | 80 | 0.338
|  |  | 0.03 | 100 | 0.421 | 0.003 | 120 | 0.372 | 0.0004 | 100 | 0.126 | 0.00017 | 110 | 0.009 | 0.0004 | 100 | 0.312
|  |  | 0.03 | 120 | 0.39 | 0.004 | 0 | 0.899 | 0.0004 | 120 | 0.117 | 0.0001 | 0 | 0.137 | 0.0004 | 120 | 0.288
|  |  | 0.04 | 0 | 1 | 0.004 | 0.5 | 0.49 | 0.0008 | 0 | 1.02 | 0.0001 | 0.5 | 0.015 | 0.0008 | 0 | 0.812
|  |  | 0.04 | 0.5 | 0.446 | 0.004 | 2 | 0.457 | 0.0008 | 0.5 | 0.707 | 0.0001 | 1.5 | 0.015 | 0.0008 | 0.5 | 0.31
|  |  | 0.04 | 2 | 0.688 | 0.004 | 5 | 0.586 | 0.0008 | 2 | 0.64 | 0.0001 | 2.5 | 0.021 | 0.0008 | 2 | 0.407
|  |  | 0.04 | 5 | 0.611 | 0.004 | 10 | 0.516 | 0.0008 | 5 | 0.569 | 0.0001 | 4 | 0.021 | 0.0008 | 5 | 0.388
|  |  | 0.04 | 10 | 0.595 | 0.004 | 20 | 0.537 | 0.0008 | 10 | 0.498 | 0.0001 | 5 | 0.021 | 0.0008 | 10 | 0.375
|  |  | 0.04 | 20 | 0.549 | 0.004 | 40 | 0.525 | 0.0008 | 20 | 0.341 | 0.0001 | 7 | 0.023 | 0.0008 | 20 | 0.366
|  |  | 0.04 | 40 | 0.524 | 0.004 | 60 | 0.459 | 0.0008 | 40 | 0.276 | 0.0001 | 10 | 0.028 | 0.0008 | 40 | 0.331
|  |  | 0.04 | 60 | 0.449 | 0.004 | 80 | 0.346 | 0.0008 | 60 | 0.182 | 0.0001 | 15 | 0.026 | 0.0008 | 60 | 0.272
|  |  | 0.04 | 80 | 0.363 | 0.004 | 100 | 0.309 | 0.0008 | 80 | 0.102 | 0.0001 | 20 | 0.023 | 0.0008 | 80 | 0.224
|  |  | 0.04 | 100 | 0.37 | 0.004 | 120 | 0.3 | 0.0008 | 100 | 0.086 | 0.0001 | 25 | 0.023 | 0.0008 | 100 | 0.192
|  |  | 0.04 | 120 | 0.303 | 0.005 | 0 | 0.879 | 0.0008 | 120 | 0.072 | 0.0001 | 30 | 0.022 | 0.0008 | 120 | 0.13
|  |  | 0.05 | 0 | 1 | 0.005 | 0.5 | 0.43 | 0.0016 | 0 | 1 | 0.0001 | 40 | 0.018 | 0.0016 | 0 | 0.75
|  |  | 0.05 | 0.5 | 0.683 | 0.005 | 2 | 0.478 | 0.0016 | 0.5 | 0.64 | 0.0001 | 50 | 0.01 | 0.0016 | 0.5 | 0.369
|  |  | 0.05 | 2 | 0.763 | 0.005 | 5 | 0.579 | 0.0016 | 2 | 0.605 | 0.0001 | 60 | 0.005 | 0.0016 | 2 | 0.366
|  |  | 0.05 | 5 | 0.722 | 0.005 | 10 | 0.596 | 0.0016 | 5 | 0.576 | 6e-05 | 0 | 0.82 | 0.0016 | 5 | 0.409
|  |  | 0.05 | 10 | 0.693 | 0.005 | 20 | 0.526 | 0.0016 | 10 | 0.512 | 6e-05 | 0.5 | 0.013 | 0.0016 | 10 | 0.387
|  |  | 0.05 | 20 | 0.585 | 0.005 | 40 | 0.491 | 0.0016 | 20 | 0.37 | 6e-05 | 1.5 | 0.018 | 0.0016 | 20 | 0.363
|  |  | 0.05 | 40 | 0.532 | 0.005 | 60 | 0.47 | 0.0016 | 40 | 0.181 | 6e-05 | 3 | 0.018 | 0.0016 | 40 | 0.346
|  |  | 0.05 | 60 | 0.453 | 0.005 | 80 | 0.388 | 0.0016 | 60 | 0.089 | 6e-05 | 5 | 0.022 | 0.0016 | 60 | 0.293
|  |  | 0.05 | 80 | 0.44 | 0.005 | 100 | 0.353 | 0.0016 | 80 | 0.061 | 6e-05 | 6 | 0.019 | 0.0016 | 80 | 0.259
|  |  | 0.05 | 100 | 0.387 | 0.0001 | 0 | 1 | 0.0016 | 100 | 0.037 | 6e-05 | 8 | 0.018 | 0.0016 | 100 | 0.236
|  |  | 0.05 | 120 | 0.319 | 0.0001 | 0.5 | 0.709 | 0.0016 | 120 | 0.027 | 6e-05 | 10 | 0.018 | 0.0016 | 120 | 0.221
|  |  | 0.06 | 0 | 1 | 0.0001 | 2 | 0.57 | 0.0032 | 0 | 0.956 | 6e-05 | 20 | 0.017 | 0.005 | 0 | 0.707
|  |  | 0.06 | 0.5 | 0.612 | 0.0001 | 5 | 0.648 | 0.0032 | 0.5 | 0.523 | 6e-05 | 30 | 0.016 | 0.005 | 0.5 | 0.384
|  |  | 0.06 | 2 | 0.694 | 0.0001 | 10 | 0.647 | 0.0032 | 2 | 0.692 | 6e-05 | 40 | 0.016 | 0.005 | 2 | 0.392
|  |  | 0.06 | 5 | 0.686 | 0.0001 | 20 | 0.667 | 0.0032 | 5 | 0.582 | 6e-05 | 50 | 0.016 | 0.005 | 5 | 0.383
|  |  | 0.06 | 10 | 0.65 | 0.0001 | 40 | 0.638 | 0.0032 | 10 | 0.514 | 6e-05 | 60 | 0.016 | 0.005 | 10 | 0.371
|  |  | 0.06 | 20 | 0.59 | 0.0001 | 60 | 0.654 | 0.0032 | 20 | 0.334 | 3e-05 | 0 | 0.048 | 0.005 | 20 | 0.356
|  |  | 0.06 | 40 | 0.573 | 0.0001 | 80 | 0.634 | 0.0032 | 40 | 0.19 | 3e-05 | 0.5 | 0.09 | 0.005 | 40 | 0.324
|  |  | 0.06 | 60 | 0.496 | 0.0001 | 100 | 0.591 | 0.0032 | 60 | 0.082 | 3e-05 | 1.5 | 0.011 | 0.005 | 60 | 0.28
|  |  | 0.06 | 80 | 0.401 | 0.0001 | 120 | 0.563 | 0.0032 | 80 | 0.036 | 3e-05 | 3 | 0.015 | 0.005 | 80 | 0.266
|  |  | 0.06 | 100 | 0.35 | 0.01 | 0 | 0.876 | 0.0032 | 100 | 0.016 | 3e-05 | 5 | 0.013 | 0.005 | 100 | 0.252
|  |  | 0.06 | 120 | 0.321 | 0.01 | 0.5 | 0.623 | 0.0032 | 120 | 0.011 | 3e-05 | 7 | 0.012 | 0.005 | 120 | 0.23
[6 empty] | 0.01 | 2 | 0.517 | 0.005 | 0 | 0.976 | 3e-05 | 10 | 0.011 | 0.006 | 0 | 0.715
[6 empty] | 0.01 | 5 | 0.513 | 0.005 | 0.5 | 0.618 | 3e-05 | 12 | 0.011 | 0.006 | 2 | 0.325
[6 empty] | 0.01 | 10 | 0.528 | 0.005 | 2 | 0.649 | 3e-05 | 14 | 0.011 | 0.006 | 5 | 0.406
[6 empty] | 0.01 | 20 | 0.468 | 0.005 | 5 | 0.622 | 3e-05 | 16 | 0.011 | 0.006 | 20 | 0.392
[6 empty] | 0.01 | 40 | 0.328 | 0.005 | 10 | 0.62 | 3e-05 | 18 | 0.01 | 0.006 | 40 | 0.325
[6 empty] | 0.01 | 60 | 0.267 | 0.005 | 20 | 0.394 | 3e-05 | 20 | 0.009 | 0.006 | 60 | 0.295
[6 empty] | 0.01 | 80 | 0.212 | 0.005 | 40 | 0.223 | 3e-05 | 22 | 0.008 | 0.006 | 80 | 0.265
[6 empty] | 0.01 | 100 | 0.187 | 0.005 | 60 | 0.131 | 3e-05 | 24 | 0.008 | 0.006 | 100 | 0.246
[6 empty] | 0.01 | 120 | 0.16 | 0.005 | 80 | 0.078 | 3e-05 | 26 | 0.007 | 0.006 | 120 | 0.223
[9 empty] | 0.005 | 100 | 0.045 | 3e-05 | 28 | 0.007
[9 empty] | 0.006 | 0 | 0.957 | 3e-05 | 30 | 0.007
[9 empty] | 0.006 | 0.5 | 0.39 | 1.5e-05 | 0 | 0.022
[9 empty] | 0.006 | 2 | 0.665 | 1.5e-05 | 0.5 | 0.009
[9 empty] | 0.006 | 5 | 0.635 | 1.5e-05 | 1.5 | 0.004
[9 empty] | 0.006 | 10 | 0.596 | 1.5e-05 | 3 | 0.012
[9 empty] | 0.006 | 20 | 0.523 | 1.5e-05 | 4 | 0.012
[9 empty] | 0.006 | 40 | 0.393 | 1.5e-05 | 6 | 0.01
[9 empty] | 0.006 | 60 | 0.202 | 1.5e-05 | 8 | 0.009
[9 empty] | 0.006 | 80 | 0.106 | 1.5e-05 | 12 | 0.007
[9 empty] | 0.006 | 100 | 0.052 | 1.5e-05 | 14 | 0.006
[9 empty] | 0.006 | 120 | 0.01 | 1.5e-05 | 16 | 0.006
[9 empty] | 0.01 | 0 | 0.96 | 1.5e-05 | 18 | 0.005
[9 empty] | 0.01 | 0.5 | 0.444 | 1.5e-05 | 20 | 0.005
[9 empty] | 0.01 | 2 | 0.535 | 1.5e-05 | 22 | 0.005
[9 empty] | 0.01 | 5 | 0.615 | 1.5e-05 | 30 | 0.005
[9 empty] | 0.01 | 10 | 0.552 | 7.5e-06 | 0 | 0.009
[9 empty] | 0.01 | 20 | 0.375 | 7.5e-06 | 0.5 | 0.008
[9 empty] | 0.01 | 40 | 0.211 | 7.5e-06 | 1.5 | 0.008
[9 empty] | 0.01 | 60 | 0.128 | 7.5e-06 | 3 | 0.008
[9 empty] | 0.01 | 80 | 0.075 | 7.5e-06 | 5 | 0.009
[9 empty] | 0.01 | 100 | 0.052 | 7.5e-06 | 6 | 0.008
[9 empty] | 0.01 | 120 | 0.02 | 7.5e-06 | 8 | 0.008
[12 empty] | 7.5e-06 | 10 | 0.007
[12 empty] | 7.5e-06 | 12 | 0.007
[12 empty] | 7.5e-06 | 14 | 0.007
[12 empty] | 7.5e-06 | 16 | 0.009
[12 empty] | 7.5e-06 | 18 | 0.007
[12 empty] | 7.5e-06 | 20 | 0.007
[12 empty] | 7.5e-06 | 25 | 0.007
[12 empty] | 7.5e-06 | 30 | 0.007
[12 empty] | 7.5e-06 | 40 | 0.007